## steel
normalising_temperature | tempering_temperature | sample_id | percent_silicon | percent_chromium | manufacture_year | percent_copper | percent_nickel | percent_sulphur | percent_carbon | percent_manganese | tensile_strength
178.5 | 275 | 653 | 0.153 | 0.970574759 | 1998 | 0.942 | 0.887 | 0 | 1.92 | 0 | 25.10761328
178.5 | 950 | 654 | 0.153 | 1.21272603 | 2010 | 0.942 | 0.887 | 0 | 1.92 | 0 | 140.0353335
178.5 | 375 | 678 | 0.153 | 1.621164828 | 1992 | 0.942 | 0.887 | 0 | 1.92 | 0 | 42.21764969
178.5 | 900 | 681 | 0.153 | 0.80998863 | 1991 | 0.942 | 0.887 | 0 | 1.92 | 0 | 95.01530861
189.525 | 900 | 658 | 0.1624 | 1.036229263 | 2009 | 0.849 | 0.9382 | 0 | 2.035 | 0 | 113.2667725
189.525 | 950 | 660 | 0.1624 | 0.93545159 | 2004 | 0.849 | 0.9382 | 0 | 2.035 | 0 | 160.7744268
189.525 | 275 | 689 | 0.1624 | 1.390218374 | 1992 | 0.849 | 0.9382 | 0 | 2.035 | 0 | 12.82494308
189.525 | 375 | 698 | 0.1624 | 1.416357675 | 2006 | 0.849 | 0.9382 | 0 | 2.035 | 0 | 42.47930584
203 | 950 | 661 | 0.173 | 1.162189166 | 2011 | 0.8919 | 0.9098 | 0 | 1.92 | 0 | 170.6301415
203 | 900 | 696 | 0.173 | 1.31242066 | 1992 | 0.8919 | 0.9098 | 0 | 1.92 | 0 | 122.9139207
203 | 275 | 709 | 0.173 | 1.108258101 | 1993 | 0.8919 | 0.9098 | 0 | 1.92 | 0 | 34.54240286
203 | 375 | 717 | 0.173 | 1.051569509 | 1992 | 0.8919 | 0.9098 | 0 | 1.92 | 0 | 55.49385481
214.55 | 950 | 651 | 0.1839 | 1.07601808 | 2008 | 0.8001 | 0.9582 | 0 | 2.035 | 0 | 182.5563526
214.55 | 900 | 655 | 0.1839 | 1.325198859 | 1998 | 0.8001 | 0.9582 | 0 | 2.035 | 0 | 133.6001093
214.55 | 275 | 706 | 0.1839 | 1.086320287 | 2010 | 0.8001 | 0.9582 | 0 | 2.035 | 0 | 18.25904817
214.55 | 375 | 719 | 0.1839 | 1.403070885 | 2006 | 0.8001 | 0.9582 | 0 | 2.035 | 0 | 56.95002812
231 | 900 | 858 | 0.207 | 1.470654724 | 1992 | 0.736 | 0.867 | 0.05 | 1.79 | 1.61 | 183.1592994
231 | 900 | 1015 | 0.2065 | 1.283542741 | 2009 | 0.7356 | 0.8669 | 0.055 | 1.789 | 1.609 | 183.1858442
232.75 | 900 | 664 | 0.2 | 1.21012507 | 2004 | 0.8392 | 0.9274 | 0 | 1.92 | 0 | 153.3115386
232.75 | 950 | 684 | 0.2 | 1.514043553 | 2008 | 0.8392 | 0.9274 | 0 | 1.92 | 0 | 201.2363259
232.75 | 375 | 686 | 0.2 | 1.402326238 | 2004 | 0.8392 | 0.9274 | 0 | 1.92 | 0 | 75.15219452
232.75 | 275 | 701 | 0.2 | 0.947351237 | 2004 | 0.8392 | 0.9274 | 0 | 1.92 | 0 | 37.86050611
232.75 | 900 | 879 | 0.21 | 1.360017244 | 2001 | 0.795 | 0.949 | 0.03 | 1.96 | 0 | 170.64531
232.925 | 900 | 942 | 0.2102 | 1.107778632 | 2000 | 0.7953 | 0.9494 | 0.031 | 1.957 | 0 | 159.1589846
235.725 | 900 | 969 | 0 | 1.38269057 | 2003 | 0.8049 | 0.961 | 0.1 | 1.802 | 1.657 | 73.11582716
236.25 | 900 | 906 | 0 | 1.148668104 | 2004 | 0.805 | 0.961 | 0.1 | 1.8 | 1.66 | 73.11203504
236.25 | 900 | 930 | 0.105 | 1.267843512 | 1995 | 0.643 | 0.965 | 0.06 | 1.96 | 1.93 | 120.51351
237.475 | 375 | 575 | 0.2035 | 0.949572557 | 1991 | 0.7593 | 1.0762 | 0 | 1.857 | 0 | 41.28858078
237.475 | 900 | 578 | 0.2035 | 1.259019623 | 2008 | 0.7593 | 1.0762 | 0 | 1.857 | 0 | 100.0929546
238 | 900 | 921 | 0.162 | 1.444654303 | 2001 | 0.764 | 0.923 | 0.1 | 1.72 | 1.26 | 159.8756949
238 | 900 | 925 | 0.196 | 1.354691744 | 2007 | 0.783 | 0.847 | 0.06 | 1.99 | 0.98 | 148.309735
238.7 | 900 | 984 | 0.1616 | 1.40340215 | 1994 | 0.7644 | 0.9226 | 0.104 | 1.716 | 1.258 | 159.9022397
244.3 | 950 | 17 | 0.2094 | 1.665857913 | 1997 | 0.8069 | 1.047 | 0 | 1.92 | 0 | 216.4692639
244.3 | 900 | 22 | 0.2094 | 1.021100643 | 2001 | 0.8069 | 1.047 | 0 | 1.92 | 0 | 155.3061927
244.3 | 275 | 23 | 0.2094 | 1.44665003 | 2005 | 0.8069 | 1.047 | 0 | 1.92 | 0 | 44.34882001
244.3 | 950 | 67 | 0.2094 | 1.727578841 | 2003 | 0.8069 | 1.047 | 0 | 1.92 | 0 | 245.8392178
244.475 | 900 | 1020 | 0.1639 | 0.778916412 | 1990 | 0.6556 | 0.8686 | 0.058 | 2.367 | 1.277 | 193.7393086
244.825 | 900 | 946 | 0.1326 | 1.311100841 | 1998 | 0.7534 | 0.916 | 0.074 | 2.003 | 1.033 | 200.4399811
245 | 900 | 863 | 0.164 | 1.120223504 | 1992 | 0.656 | 0.869 | 0.06 | 2.37 | 1.28 | 193.7393086
245 | 900 | 883 | 0.133 | 1.590606257 | 1999 | 0.753 | 0.916 | 0.07 | 2 | 1.03 | 200.4134363
247.275 | 900 | 649 | 0.212 | 1.185883762 | 1993 | 0.7485 | 0.9718 | 0 | 2.035 | 0 | 164.4072759
247.275 | 375 | 662 | 0.212 | 1.102509426 | 1995 | 0.7485 | 0.9718 | 0 | 2.035 | 0 | 57.16617885
247.275 | 950 | 716 | 0.212 | 1.417456205 | 2001 | 0.7485 | 0.9718 | 0 | 2.035 | 0 | 218.141588
247.275 | 275 | 718 | 0.212 | 1.05469909 | 2006 | 0.7485 | 0.9718 | 0 | 2.035 | 0 | 26.55241024
248.325 | 900 | 1001 | 0.1666 | 1.479831129 | 2010 | 0.7853 | 0.8826 | 0.109 | 1.735 | 1.297 | 245.3652031
248.5 | 900 | 844 | 0.167 | 1.061497883 | 2009 | 0.785 | 0.883 | 0.11 | 1.74 | 1.3 | 245.3500346
250.25 | 900 | 895 | 0.169 | 1.252186351 | 2002 | 0.643 | 0.967 | 0.08 | 1.91 | 1.43 | 163.478207
250.25 | 900 | 958 | 0.1694 | 1.567673085 | 1999 | 0.6435 | 0.9674 | 0.084 | 1.907 | 1.427 | 163.4933755
251.3 | 900 | 993 | 0 | 1.386617189 | 2004 | 0.8445 | 0.9427 | 0.179 | 1.584 | 1.749 | 84.82967966
251.475 | 900 | 965 | 0.1702 | 0.980064812 | 1993 | 0.8053 | 0.8141 | 0.085 | 1.916 | 1.326 | 164.2897202
251.65 | 900 | 974 | 0.1363 | 1.558077807 | 1995 | 0.7743 | 0.9415 | 0.075 | 1.781 | 1.062 | 143.812283
252 | 900 | 836 | 0 | 1.148644478 | 2000 | 0.844 | 0.943 | 0.18 | 1.58 | 1.75 | 84.79175848
252 | 900 | 902 | 0.17 | 0.87789428 | 2009 | 0.805 | 0.814 | 0.08 | 1.92 | 1.33 | 164.2745518
252 | 900 | 911 | 0.136 | 1.551397813 | 1991 | 0.774 | 0.941 | 0.07 | 1.78 | 1.06 | 143.7971146
252 | 900 | 932 | 0.015 | 1.378906982 | 2011 | 0.709 | 1.021 | 0.06 | 1.76 | 1.95 | 84.3746255
253.4 | 900 | 963 | 0 | 1.128601944 | 2003 | 0.8115 | 0.9795 | 0.111 | 1.808 | 1.336 | 72.61147546
253.75 | 900 | 398 | 0.116 | 0.75334885 | 2007 | 0.88 | 0.833 | 0.057 | 1.84 | 1.19 | 160.3686702
253.75 | 900 | 900 | 0 | 1.240059013 | 1995 | 0.812 | 0.979 | 0.11 | 1.81 | 1.34 | 72.58113852
253.75 | 900 | 919 | 0 | 0.914155107 | 1996 | 0.869 | 0.824 | 0.08 | 2.02 | 1.79 | 57.94356304
254.45 | 900 | 982 | 0 | 1.414615802 | 1995 | 0.8687 | 0.824 | 0.078 | 2.017 | 1.789 | 57.94735516
254.975 | 900 | 973 | 0.1726 | 0.97051852 | 2007 | 0.8168 | 0.9858 | 0.034 | 1.819 | 0 | 130.5929597
255.325 | 900 | 940 | 0.2305 | 1.293867196 | 2007 | 0.8718 | 0.827 | 0.034 | 2.025 | 0 | 179.9625439
255.5 | 900 | 877 | 0.23 | 1.220029035 | 1993 | 0.872 | 0.827 | 0.03 | 2.02 | 0 | 181.8320581
255.5 | 900 | 910 | 0.173 | 1.316983619 | 1996 | 0.817 | 0.986 | 0.03 | 1.82 | 0 | 130.5626227
256.375 | 900 | 990 | 0.1146 | 1.22508716 | 1990 | 0.8295 | 0.86 | 0.088 | 2.019 | 0.893 | 109.9335008
257.25 | 900 | 833 | 0.115 | 1.098544885 | 2002 | 0.829 | 0.86 | 0.09 | 2.02 | 0.89 | 109.9335008
258.65 | 900 | 981 | 0.1751 | 1.014689812 | 1991 | 0.8285 | 1 | 0.022 | 1.712 | 0 | 148.0746237
259 | 900 | 887 | 0 | 1.373748857 | 2005 | 0.83 | 1.002 | 0.16 | 1.58 | 1.37 | 98.74675272
259 | 900 | 912 | 0 | 1.346508987 | 1995 | 0.884 | 0.839 | 0.15 | 1.81 | 1.82 | 85.36057618
259 | 900 | 918 | 0.175 | 0.945781113 | 1996 | 0.828 | 1 | 0.02 | 1.71 | 0 | 148.0442867
259.175 | 900 | 950 | 0 | 0.960818631 | 1992 | 0.8301 | 1.0018 | 0.161 | 1.581 | 1.366 | 98.77708966
259.175 | 900 | 975 | 0 | 1.065051976 | 1994 | 0.8843 | 0.8389 | 0.15 | 1.814 | 1.821 | 85.39470524
259.875 | 900 | 1028 | 0.1394 | 1.447207419 | 1999 | 0.78 | 0.8924 | 0.061 | 1.927 | 1.086 | 130.3313035
260.75 | 900 | 871 | 0.139 | 1.385704656 | 1995 | 0.78 | 0.892 | 0.06 | 1.93 | 1.09 | 130.2971745
260.75 | 900 | 884 | 0.236 | 1.149149215 | 1998 | 0.893 | 0.847 | 0.13 | 1.76 | 0 | 181.2632404
260.75 | 900 | 894 | 0.118 | 1.082960937 | 2004 | 0.78 | 0.953 | 0.07 | 1.83 | 0.92 | 129.349145
260.75 | 900 | 929 | 0.153 | 1.602442499 | 1996 | 0.623 | 0.935 | 0.08 | 1.92 | 1.94 | 135.1890067
260.75 | 900 | 957 | 0.1176 | 1.667101152 | 2001 | 0.7803 | 0.9534 | 0.071 | 1.829 | 0.917 | 129.383274
261.625 | 900 | 947 | 0.236 | 1.187611803 | 2006 | 0.8927 | 0.8468 | 0.126 | 1.758 | 0 | 181.3011616
262.5 | 900 | 901 | 0.237 | 1.022600758 | 1990 | 0.675 | 1.069 | 0.12 | 1.74 | 0 | 205.8740862
262.5 | 900 | 964 | 0.2368 | 1.230182714 | 1996 | 0.6748 | 1.0693 | 0.119 | 1.738 | 0 | 205.8740862
263.725 | 900 | 955 | 0 | 1.633325773 | 2000 | 0.678 | 1.0745 | 0.156 | 1.667 | 1.853 | 74.03731183
264.075 | 900 | 1000 | 0 | 1.606230924 | 2011 | 0.7722 | 0.9912 | 0.116 | 1.666 | 1.839 | 85.63360868
264.25 | 900 | 843 | 0 | 1.522972826 | 1995 | 0.772 | 0.991 | 0.12 | 1.67 | 1.84 | 85.62602444
264.25 | 900 | 892 | 0 | 1.382420758 | 2003 | 0.678 | 1.074 | 0.16 | 1.67 | 1.85 | 74.02214336
265.3 | 900 | 944 | 0 | 0.868504599 | 2004 | 0.8159 | 0.992 | 0.079 | 1.844 | 1.119 | 66.99534871
265.65 | 900 | 991 | 0.1781 | 1.439691952 | 2001 | 0.6946 | 0.944 | 0.183 | 1.675 | 1.387 | 199.9242531
302.75 | 275 | 673 | 0.116 | 1.14507352 | 2009 | 0.8568 | 0.9468 | 0 | 1.92 | 0 | 38.17525191
302.75 | 900 | 682 | 0.116 | 1.087968281 | 1992 | 0.8568 | 0.9468 | 0 | 1.92 | 0 | 133.5508117
302.75 | 950 | 710 | 0.116 | 1.25778987 | 1994 | 0.8568 | 0.9468 | 0 | 1.92 | 0 | 176.5648062
303.695 | 275 | 412 | 0.05005 | 1.710341839 | 1994 | 0.7935 | 1.0062 | 0.0647 | 1.6477 | 1.7353 | 126.9221895
303.695 | 550 | 425 | 0.05005 | 1.573424633 | 2008 | 0.7935 | 1.0062 | 0.0647 | 1.6477 | 1.7353 | 181.5286887
303.695 | 900 | 438 | 0.05005 | 1.558214136 | 2008 | 0.7935 | 1.0062 | 0.0647 | 1.6477 | 1.7353 | 210.1212584
303.695 | 950 | 451 | 0.05005 | 1.13249426 | 1996 | 0.7935 | 1.0062 | 0.0647 | 1.6477 | 1.7353 | 295.7472828
303.695 | 950 | 464 | 0.05005 | 1.440927432 | 2008 | 0.7935 | 1.0062 | 0.0647 | 1.6477 | 1.7353 | 308.3371146
304.1675 | 275 | 414 | 0.09337 | 1.473592456 | 1991 | 0.7466 | 1.0072 | 0.0973 | 1.7234 | 1.599 | 86.99118692
304.1675 | 550 | 427 | 0.09337 | 1.318029577 | 1992 | 0.7466 | 1.0072 | 0.0973 | 1.7234 | 1.599 | 162.5301775
304.1675 | 900 | 440 | 0.09337 | 1.373133014 | 1994 | 0.7466 | 1.0072 | 0.0973 | 1.7234 | 1.599 | 207.9597511
304.1675 | 950 | 453 | 0.09337 | 1.470733193 | 2008 | 0.7466 | 1.0072 | 0.0973 | 1.7234 | 1.599 | 269.4299839
304.1675 | 950 | 466 | 0.09337 | 1.263364989 | 1994 | 0.7466 | 1.0072 | 0.0973 | 1.7234 | 1.599 | 280.1616778
311.5525 | 275 | 409 | 0.1298 | 1.204765034 | 2007 | 0.7468 | 1.0073 | 0.0357 | 1.7994 | 1.186 | 113.9910671
311.5525 | 550 | 422 | 0.1298 | 1.288868319 | 1996 | 0.7468 | 1.0073 | 0.0357 | 1.7994 | 1.186 | 188.3165799
311.5525 | 900 | 435 | 0.1298 | 0.902335965 | 1998 | 0.7468 | 1.0073 | 0.0357 | 1.7994 | 1.186 | 215.3923024
311.5525 | 950 | 448 | 0.1298 | 1.020714147 | 2011 | 0.7468 | 1.0073 | 0.0357 | 1.7994 | 1.186 | 267.2305555
311.5525 | 950 | 461 | 0.1298 | 1.644968365 | 1997 | 0.7468 | 1.0073 | 0.0357 | 1.7994 | 1.186 | 274.9664762
317.415 | 275 | 285 | 0 | 1.026913176 | 2002 | 0.7778 | 1.0556 | 0.0756 | 1.6959 | 1.6701 | 74.93225168
317.415 | 550 | 286 | 0 | 1.0981236 | 2005 | 0.7778 | 1.0556 | 0.0756 | 1.6959 | 1.6701 | 118.8070569
317.415 | 900 | 287 | 0 | 1.293571674 | 2008 | 0.7778 | 1.0556 | 0.0756 | 1.6959 | 1.6701 | 152.746513
317.415 | 950 | 288 | 0 | 1.653328416 | 2011 | 0.7778 | 1.0556 | 0.0756 | 1.6959 | 1.6701 | 195.6353676
317.415 | 950 | 289 | 0 | 1.079526275 | 1993 | 0.7778 | 1.0556 | 0.0756 | 1.6959 | 1.6701 | 249.5213644
373.625 | 900 | 443 | 0 | 1.344683881 | 1995 | 0.7719 | 1.0436 | 0.1166 | 1.5921 | 1.7424 | 245.5017193
373.625 | 950 | 456 | 0 | 1.005645384 | 1992 | 0.7719 | 1.0436 | 0.1166 | 1.5921 | 1.7424 | 281.9060521
373.625 | 950 | 469 | 0 | 1.7142842 | 2010 | 0.7719 | 1.0436 | 0.1166 | 1.5921 | 1.7424 | 291.2725836
374.01 | 275 | 230 | 0.09805 | 1.497331716 | 2011 | 0.78538 | 1.0658 | 0.0686 | 1.8171 | 0.2451 | 98.9742798
374.01 | 550 | 231 | 0.09805 | 1.149704592 | 1990 | 0.78538 | 1.0658 | 0.0686 | 1.8171 | 0.2451 | 167.1186403
374.01 | 900 | 232 | 0.09805 | 1.476826041 | 2007 | 0.78538 | 1.0658 | 0.0686 | 1.8171 | 0.2451 | 251.3795022
374.01 | 950 | 233 | 0.09805 | 1.252422148 | 2005 | 0.78538 | 1.0658 | 0.0686 | 1.8171 | 0.2451 | 279.2515695
374.01 | 950 | 234 | 0.09805 | 1.379944583 | 2001 | 0.78538 | 1.0658 | 0.0686 | 1.8171 | 0.2451 | 296.4677852
374.045 | 275 | 345 | 0 | 1.23713146 | 1991 | 0.77635 | 1.0535 | 0.1016 | 1.5479 | 1.7474 | 96.66108782
374.045 | 550 | 346 | 0 | 1.178307688 | 2010 | 0.77635 | 1.0535 | 0.1016 | 1.5479 | 1.7474 | 185.5104126
374.045 | 900 | 347 | 0 | 1.484566212 | 1997 | 0.77635 | 1.0535 | 0.1016 | 1.5479 | 1.7474 | 220.8150311
374.045 | 950 | 348 | 0 | 1.324645046 | 2011 | 0.77635 | 1.0535 | 0.1016 | 1.5479 | 1.7474 | 256.5367827
374.045 | 950 | 349 | 0 | 0.965198955 | 1994 | 0.77635 | 1.0535 | 0.1016 | 1.5479 | 1.7474 | 275.4215303
374.08 | 275 | 235 | 0.09806 | 1.218833467 | 1993 | 0.78552 | 1.066 | 0.0665 | 1.8174 | 0.2452 | 72.50529616
374.08 | 550 | 236 | 0.09806 | 1.451380875 | 2009 | 0.78552 | 1.066 | 0.0665 | 1.8174 | 0.2452 | 98.10209266
374.08 | 900 | 237 | 0.09806 | 1.632250358 | 2008 | 0.78552 | 1.066 | 0.0665 | 1.8174 | 0.2452 | 221.2700853
374.08 | 950 | 238 | 0.09806 | 1.182553409 | 1998 | 0.78552 | 1.066 | 0.0665 | 1.8174 | 0.2452 | 259.2291865
374.08 | 950 | 239 | 0.09806 | 1.615629671 | 2001 | 0.78552 | 1.066 | 0.0665 | 1.8174 | 0.2452 | 274.8527126
376.075 | 275 | 365 | 0.0538 | 0.904605406 | 1995 | 0.78058 | 1.0143 | 0.0961 | 1.5563 | 1.2189 | 99.08804334
376.075 | 550 | 366 | 0.0538 | 1.111704827 | 1997 | 0.78058 | 1.0143 | 0.0961 | 1.5563 | 1.2189 | 212.3206868
376.075 | 900 | 367 | 0.0538 | 1.547589632 | 1995 | 0.78058 | 1.0143 | 0.0961 | 1.5563 | 1.2189 | 287.1012538
376.075 | 950 | 368 | 0.0538 | 1.717120561 | 2001 | 0.78058 | 1.0143 | 0.0961 | 1.5563 | 1.2189 | 296.7711547
376.075 | 950 | 369 | 0.0538 | 1.074323641 | 1997 | 0.78058 | 1.0143 | 0.0961 | 1.5563 | 1.2189 | 311.4845725
381.9025 | 275 | 360 | 0.05464 | 1.112202333 | 1995 | 0.79267 | 1.0757 | 0.1191 | 1.4075 | 1.2378 | 150.8125329
381.9025 | 550 | 361 | 0.05464 | 1.21262178 | 2011 | 0.79267 | 1.0757 | 0.1191 | 1.4075 | 1.2378 | 197.7589537
381.9025 | 900 | 362 | 0.05464 | 1.488710685 | 1996 | 0.79267 | 1.0757 | 0.1191 | 1.4075 | 1.2378 | 305.3034202
381.9025 | 950 | 363 | 0.05464 | 1.732889523 | 2011 | 0.79267 | 1.0757 | 0.1191 | 1.4075 | 1.2378 | 340.9493294
381.9025 | 950 | 364 | 0.05464 | 1.342604009 | 2008 | 0.79267 | 1.0757 | 0.1191 | 1.4075 | 1.2378 | 349.4057525
382.9875 | 275 | 370 | 0 | 1.393530016 | 1994 | 0.79491 | 1.0787 | 0.1133 | 1.5849 | 1.2413 | 84.3746255
382.9875 | 550 | 371 | 0 | 1.539241478 | 2000 | 0.79491 | 1.0787 | 0.1133 | 1.5849 | 1.2413 | 143.266218
382.9875 | 900 | 372 | 0 | 1.069785751 | 1995 | 0.79491 | 1.0787 | 0.1133 | 1.5849 | 1.2413 | 166.2085319
382.9875 | 950 | 373 | 0 | 1.288266687 | 1992 | 0.79491 | 1.0787 | 0.1133 | 1.5849 | 1.2413 | 204.9639779
382.9875 | 950 | 374 | 0 | 1.45279921 | 2000 | 0.79491 | 1.0787 | 0.1133 | 1.5849 | 1.2413 | 254.2615119
386.4 | 900 | 561 | 0.1472 | 1.105845279 | 1995 | 0.7443 | 1.055 | 0 | 1.857 | 0 | 141.5976861
386.4 | 375 | 573 | 0.1472 | 1.160415984 | 2002 | 0.7443 | 1.055 | 0 | 1.857 | 0 | 71.98956811
389.13 | 275 | 185 | 0 | 1.220422887 | 2006 | 0.87032 | 0.96708 | 0.0446 | 1.8929 | 0.9667 | 63.66966122
389.13 | 550 | 186 | 0 | 1.047662861 | 1997 | 0.87032 | 0.96708 | 0.0446 | 1.8929 | 0.9667 | 134.4685043
389.13 | 900 | 187 | 0 | 1.690892972 | 1995 | 0.87032 | 0.96708 | 0.0446 | 1.8929 | 0.9667 | 136.8954598
389.13 | 950 | 188 | 0 | 1.346140659 | 1994 | 0.87032 | 0.96708 | 0.0446 | 1.8929 | 0.9667 | 161.9613598
389.13 | 950 | 189 | 0 | 1.231921101 | 2009 | 0.87032 | 0.96708 | 0.0446 | 1.8929 | 0.9667 | 223.9245679
393.75 | 375 | 630 | 0 | 1.11746656 | 2001 | 0.833 | 1.113 | 0 | 1.81 | 0 | 61.4323116
393.75 | 900 | 631 | 0 | 1.426637052 | 1999 | 0.833 | 1.113 | 0 | 1.81 | 0 | 95.3717677
399 | 900 | 572 | 0.3421 | 0.94180041 | 1991 | 0.6743 | 0.9558 | 0 | 1.857 | 0 | 218.3463623
399 | 375 | 585 | 0.3421 | 1.148497984 | 1993 | 0.6743 | 0.9558 | 0 | 1.857 | 0 | 120.543847
401.94 | 275 | 240 | 0 | 1.213009903 | 1992 | 0.75763 | 1.0281 | 0.0613 | 1.9523 | 1.1816 | 73.45332566
401.94 | 550 | 241 | 0 | 0.976372072 | 2003 | 0.75763 | 1.0281 | 0.0613 | 1.9523 | 1.1816 | 122.7508597
401.94 | 900 | 242 | 0 | 1.505534451 | 2009 | 0.75763 | 1.0281 | 0.0613 | 1.9523 | 1.1816 | 134.9614796
401.94 | 950 | 243 | 0 | 1.288715405 | 2004 | 0.75763 | 1.0281 | 0.0613 | 1.9523 | 1.1816 | 172.4276055
401.94 | 950 | 244 | 0 | 1.132795954 | 2002 | 0.75763 | 1.0281 | 0.0613 | 1.9523 | 1.1816 | 224.7209127
405.5625 | 275 | 270 | 0 | 1.405826456 | 1990 | 0.77845 | 1.0564 | 0.0672 | 1.7396 | 1.2162 | 84.90552202
405.5625 | 550 | 271 | 0 | 1.522791627 | 1996 | 0.77845 | 1.0564 | 0.0672 | 1.7396 | 1.2162 | 147.2479419
405.5625 | 900 | 272 | 0 | 1.422404073 | 2011 | 0.77845 | 1.0564 | 0.0672 | 1.7396 | 1.2162 | 185.5104126
405.5625 | 950 | 273 | 0 | 0.943133658 | 1996 | 0.77845 | 1.0564 | 0.0672 | 1.7396 | 1.2162 | 234.8458677
405.5625 | 950 | 274 | 0 | 1.665320316 | 1991 | 0.77845 | 1.0564 | 0.0672 | 1.7396 | 1.2162 | 252.1000046
409.5 | 900 | 400 | 0.156 | 1.047741433 | 1993 | 0.76 | 0.981 | 0.0585 | 1.89 | 0 | 216.150726
413 | 275 | 606 | 0 | 1.125087602 | 2007 | 0.885 | 0.968 | 0 | 1.94 | 0 | 35.57006684
413 | 550 | 607 | 0 | 0.861654554 | 2010 | 0.885 | 0.968 | 0 | 1.94 | 0 | 70.60923716
413 | 900 | 608 | 0 | 0.894220964 | 1996 | 0.885 | 0.968 | 0 | 1.94 | 0 | 101.2874718
413 | 950 | 609 | 0 | 1.508486091 | 1990 | 0.885 | 0.968 | 0 | 1.94 | 0 | 120.7031159
413 | 950 | 610 | 0 | 1.014722065 | 2010 | 0.885 | 0.968 | 0 | 1.93 | 0 | 132.5724453
413 | 950 | 611 | 0 | 1.575594811 | 2006 | 0.885 | 0.968 | 0 | 1.93 | 0 | 137.9572528
413 | 375 | 627 | 0 | 0.98347795 | 2008 | 0.885 | 0.968 | 0 | 1.93 | 0 | 54.94778982
413 | 375 | 672 | 0.157 | 1.330624464 | 2011 | 0.7491 | 0.9726 | 0 | 1.92 | 0 | 112.2884061
413 | 275 | 675 | 0.157 | 1.187859801 | 2001 | 0.7491 | 0.9726 | 0 | 1.92 | 0 | 74.60992165
413 | 950 | 688 | 0.157 | 1.235233051 | 1991 | 0.7491 | 0.9726 | 0 | 1.92 | 0 | 262.8013616
413 | 900 | 695 | 0.157 | 1.07112214 | 2009 | 0.7491 | 0.9726 | 0 | 1.92 | 0 | 180.865068
414.575 | 900 | 937 | 0.0917 | 0.762467655 | 1995 | 0.6954 | 0.8529 | 0.06 | 2.469 | 0.715 | 157.4639078
414.75 | 900 | 874 | 0.092 | 1.306506724 | 2004 | 0.695 | 0.853 | 0.06 | 2.47 | 0.71 | 157.4487394
416.5 | 375 | 737 | 0 | 1.383430599 | 2000 | 0.789 | 1.119 | 0 | 1.86 | 0 | 66.28622264
416.5 | 900 | 738 | 0 | 1.644081669 | 2005 | 0.789 | 1.119 | 0 | 1.86 | 0 | 96.47148192
416.5 | 900 | 781 | 0 | 1.739025836 | 2000 | 0.789 | 1.118 | 0 | 1.85 | 0 | 96.47148192
416.5875 | 275 | 245 | 0 | 1.115603061 | 2003 | 0.84701 | 0.94991 | 0.07 | 1.8666 | 0.9411 | 109.6301314
416.5875 | 550 | 246 | 0 | 0.854117089 | 1999 | 0.84701 | 0.94991 | 0.07 | 1.8666 | 0.9411 | 141.2943167
416.5875 | 900 | 247 | 0 | 1.688767516 | 2011 | 0.84701 | 0.94991 | 0.07 | 1.8666 | 0.9411 | 166.2843743
416.5875 | 950 | 248 | 0 | 1.621725443 | 2001 | 0.84701 | 0.94991 | 0.07 | 1.8666 | 0.9411 | 217.7434156
416.5875 | 950 | 249 | 0 | 0.835190341 | 2000 | 0.84701 | 0.94991 | 0.07 | 1.8666 | 0.9411 | 243.6435815
416.675 | 900 | 576 | 0 | 1.794173057 | 2009 | 0.7893 | 1.1188 | 0 | 1.857 | 0 | 96.66867206
416.675 | 375 | 591 | 0 | 1.607916403 | 1993 | 0.7893 | 1.1188 | 0 | 1.857 | 0 | 56.84764094
416.85 | 375 | 555 | 0.1588 | 1.656772673 | 2009 | 0.7343 | 1.0406 | 0 | 1.857 | 0 | 86.30102144
416.85 | 900 | 588 | 0.1588 | 1.262666086 | 2011 | 0.7343 | 1.0406 | 0 | 1.857 | 0 | 148.0253261
419.3 | 375 | 554 | 0.3594 | 1.378587112 | 1995 | 0.6643 | 0.9416 | 0 | 1.857 | 0 | 139.8229749
419.3 | 900 | 560 | 0.3594 | 0.913826369 | 1999 | 0.6643 | 0.9416 | 0 | 1.857 | 0 | 216.8939811
431.9525 | 275 | 330 | 0 | 1.441026966 | 1999 | 0.80089 | 1.0868 | 0.1199 | 1.433 | 1.2508 | 129.3870662
431.9525 | 550 | 331 | 0 | 1.017885855 | 2010 | 0.80089 | 1.0868 | 0.1199 | 1.433 | 1.2508 | 232.1913851
431.9525 | 900 | 332 | 0 | 1.140148403 | 2005 | 0.80089 | 1.0868 | 0.1199 | 1.433 | 1.2508 | 288.7697857
431.9525 | 950 | 333 | 0 | 1.210719086 | 1997 | 0.80089 | 1.0868 | 0.1199 | 1.433 | 1.2508 | 331.7724038
431.9525 | 950 | 334 | 0 | 1.659575279 | 1991 | 0.80089 | 1.0868 | 0.1199 | 1.433 | 1.2508 | 365.3326481
435.925 | 275 | 320 | 0 | 1.646350071 | 2003 | 0.88901 | 0.98776 | 0.128 | 1.5811 | 0.9875 | 84.48838904
435.925 | 550 | 321 | 0 | 1.483487105 | 2008 | 0.88901 | 0.98776 | 0.128 | 1.5811 | 0.9875 | 157.7521088
435.925 | 900 | 322 | 0 | 1.243516532 | 2000 | 0.88901 | 0.98776 | 0.128 | 1.5811 | 0.9875 | 169.6593593
435.925 | 950 | 323 | 0 | 1.523053486 | 2008 | 0.88901 | 0.98776 | 0.128 | 1.5811 | 0.9875 | 231.1675133
435.925 | 950 | 324 | 0 | 1.629356486 | 2010 | 0.88901 | 0.98776 | 0.128 | 1.5811 | 0.9875 | 280.8063379
437.5 | 275 | 250 | 0 | 1.232359849 | 2007 | 0.86117 | 0.95686 | 0.0553 | 1.8742 | 0.9569 | 75.99404472
437.5 | 550 | 251 | 0 | 1.479563199 | 2003 | 0.86117 | 0.95686 | 0.0553 | 1.8742 | 0.9569 | 137.0471445
437.5 | 900 | 252 | 0 | 1.330177235 | 1998 | 0.86117 | 0.95686 | 0.0553 | 1.8742 | 0.9569 | 160.7099608
437.5 | 950 | 253 | 0 | 1.130719031 | 1996 | 0.86117 | 0.95686 | 0.0553 | 1.8742 | 0.9569 | 210.8038396
437.5 | 950 | 254 | 0 | 1.516578323 | 2007 | 0.86117 | 0.95686 | 0.0553 | 1.8742 | 0.9569 | 232.9118876
437.5 | 900 | 401 | 0.18 | 1.0768498 | 2004 | 0.8 | 0.86 | 0.0945 | 1.59 | 0.95 | 373.2581747
437.5 | 275 | 416 | 0 | 0.899355969 | 2009 | 0.8572 | 0.9489 | 0.0533 | 1.9184 | 0.9569 | 46.68097258
437.5 | 550 | 429 | 0 | 1.164110383 | 2007 | 0.8572 | 0.9489 | 0.0533 | 1.9184 | 0.9569 | 135.6061397
437.5 | 900 | 442 | 0 | 1.524863644 | 2005 | 0.8572 | 0.9489 | 0.0533 | 1.9184 | 0.9569 | 149.7128186
437.5 | 950 | 455 | 0 | 1.177699566 | 2011 | 0.8572 | 0.9489 | 0.0533 | 1.9184 | 0.9569 | 218.046785
437.5 | 950 | 468 | 0 | 1.489855582 | 2003 | 0.8572 | 0.9489 | 0.0533 | 1.9184 | 0.9569 | 226.3894446
437.5 | 375 | 642 | 0 | 1.637807634 | 2005 | 0.82 | 1.1 | 0 | 1.82 | 0 | 70.04041946
437.5 | 900 | 643 | 0 | 1.655703971 | 2000 | 0.82 | 1.1 | 0 | 1.82 | 0 | 114.7874119
437.85 | 950 | 647 | 0.1668 | 1.609989314 | 2002 | 0.6941 | 0.9776 | 0 | 2.035 | 0 | 262.4297341
437.85 | 375 | 665 | 0.1668 | 0.953299025 | 1992 | 0.6941 | 0.9776 | 0 | 2.035 | 0 | 106.4257917
437.85 | 275 | 705 | 0.1668 | 1.068575298 | 2006 | 0.6941 | 0.9776 | 0 | 2.035 | 0 | 53.52195345
437.85 | 900 | 711 | 0.1668 | 1.084953361 | 2005 | 0.6941 | 0.9776 | 0 | 2.035 | 0 | 203.3030302
439.8975 | 275 | 275 | 0 | 1.649975638 | 2010 | 0.75773 | 1.0284 | 0.0575 | 1.8845 | 1.1827 | 94.72710764
439.8975 | 550 | 276 | 0 | 1.094782767 | 2003 | 0.75773 | 1.0284 | 0.0575 | 1.8845 | 1.1827 | 164.6158424
439.8975 | 900 | 277 | 0 | 1.682213304 | 2011 | 0.75773 | 1.0284 | 0.0575 | 1.8845 | 1.1827 | 163.0989952
439.8975 | 950 | 278 | 0 | 1.048109116 | 2009 | 0.75773 | 1.0284 | 0.0575 | 1.8845 | 1.1827 | 203.3333672
439.8975 | 950 | 279 | 0 | 0.901678533 | 1994 | 0.75773 | 1.0284 | 0.0575 | 1.8845 | 1.1827 | 239.6997788
439.8975 | 275 | 280 | 0 | 1.107000694 | 2007 | 0.75773 | 1.0284 | 0.0635 | 1.8845 | 1.1827 | 72.16400554
439.8975 | 550 | 281 | 0 | 1.028483875 | 1993 | 0.75773 | 1.0284 | 0.0635 | 1.8845 | 1.1827 | 134.3547407
439.8975 | 900 | 282 | 0 | 1.031975201 | 2003 | 0.75773 | 1.0284 | 0.0635 | 1.8845 | 1.1827 | 179.6326297
439.8975 | 950 | 283 | 0 | 1.514337066 | 2009 | 0.75773 | 1.0284 | 0.0635 | 1.8845 | 1.1827 | 201.5131505
439.8975 | 950 | 284 | 0 | 1.320613637 | 1997 | 0.75773 | 1.0284 | 0.0635 | 1.8845 | 1.1827 | 243.1506062
439.8975 | 275 | 419 | 0 | 1.102638809 | 1999 | 0.7543 | 1.0436 | 0.0575 | 1.9294 | 1.1827 | 65.90701084
439.8975 | 550 | 432 | 0 | 1.075872284 | 2009 | 0.7543 | 1.0436 | 0.0575 | 1.9294 | 1.1827 | 113.9910671
439.8975 | 900 | 445 | 0 | 1.724310144 | 1991 | 0.7543 | 1.0436 | 0.0575 | 1.9294 | 1.1827 | 183.0076147
439.8975 | 950 | 458 | 0 | 1.186600275 | 1992 | 0.7543 | 1.0436 | 0.0575 | 1.9294 | 1.1827 | 215.9611201
439.8975 | 950 | 471 | 0 | 1.648558734 | 1998 | 0.7543 | 1.0436 | 0.0575 | 1.9294 | 1.1827 | 220.8150311
440.6675 | 275 | 315 | 0 | 1.321236992 | 2011 | 0.89976 | 1.006 | 0.1235 | 1.4614 | 0.9994 | 115.6216778
440.6675 | 550 | 316 | 0 | 1.363164726 | 2006 | 0.89976 | 1.006 | 0.1235 | 1.4614 | 0.9994 | 183.4626688
440.6675 | 900 | 317 | 0 | 0.952381767 | 1993 | 0.89976 | 1.006 | 0.1235 | 1.4614 | 0.9994 | 186.6859691
440.6675 | 950 | 318 | 0 | 0.909599404 | 2000 | 0.89976 | 1.006 | 0.1235 | 1.4614 | 0.9994 | 242.7713944
440.6675 | 950 | 319 | 0 | 1.074347273 | 1996 | 0.89976 | 1.006 | 0.1235 | 1.4614 | 0.9994 | 249.5213644
441 | 375 | 801 | 0 | 1.71918549 | 2010 | 0.784 | 1.111 | 0 | 1.85 | 0 | 75.42522702
441 | 900 | 802 | 0 | 1.55766863 | 2010 | 0.784 | 1.111 | 0 | 1.85 | 0 | 108.3028901
441 | 375 | 809 | 0 | 1.512060632 | 1996 | 0.784 | 1.111 | 0 | 1.86 | 0 | 63.06292234
441 | 900 | 810 | 0 | 1.269982183 | 1997 | 0.784 | 1.111 | 0 | 1.85 | 0 | 108.3028901
441 | 900 | 849 | 0.097 | 1.001373942 | 1992 | 0.821 | 0.835 | 0.08 | 1.94 | 0.76 | 183.6901959
441.175 | 900 | 1006 | 0.0971 | 1.577989567 | 1999 | 0.8214 | 0.8355 | 0.083 | 1.938 | 0.756 | 183.6977802
441.5425 | 275 | 325 | 0 | 0.903326178 | 1997 | 0.88901 | 0.98776 | 0.1417 | 1.4625 | 0.9875 | 119.7930076
441.5425 | 550 | 326 | 0 | 1.552280156 | 1994 | 0.88901 | 0.98776 | 0.1417 | 1.4625 | 0.9875 | 232.6085181
441.5425 | 900 | 327 | 0 | 0.888617259 | 2011 | 0.88901 | 0.98776 | 0.1417 | 1.4625 | 0.9875 | 278.30354
441.5425 | 950 | 328 | 0 | 1.090686339 | 1992 | 0.88901 | 0.98776 | 0.1417 | 1.4625 | 0.9875 | 307.0477945
441.5425 | 950 | 329 | 0 | 1.344898545 | 2011 | 0.88901 | 0.98776 | 0.1417 | 1.4625 | 0.9875 | 335.2232312
441.875 | 900 | 592 | 0 | 1.443232252 | 2003 | 0.7843 | 1.1116 | 0 | 1.857 | 0 | 108.7086467
441.875 | 375 | 594 | 0 | 1.029501591 | 1994 | 0.7843 | 1.1116 | 0 | 1.857 | 0 | 63.16151741
444.5 | 275 | 618 | 0 | 1.436531296 | 1990 | 0.863 | 0.968 | 0 | 1.98 | 0 | 51.193593
444.5 | 950 | 619 | 0 | 1.053319867 | 1996 | 0.863 | 0.968 | 0 | 1.98 | 0 | 148.1959714
444.5 | 950 | 620 | 0 | 0.86416787 | 2006 | 0.863 | 0.968 | 0 | 1.98 | 0 | 151.9501683
444.5 | 950 | 621 | 0 | 1.147270995 | 1991 | 0.863 | 0.968 | 0 | 1.98 | 0 | 163.8194976
446.25 | 950 | 543 | 0 | 1.124539278 | 1999 | 0.945 | 0.8898 | 0 | 1.92 | 0 | 120.2253091
446.25 | 375 | 544 | 0 | 1.300077321 | 1994 | 0.945 | 0.8898 | 0 | 1.92 | 0 | 56.22194147
446.25 | 900 | 546 | 0 | 1.055500105 | 2006 | 0.945 | 0.8898 | 0 | 1.92 | 0 | 103.1038963
446.25 | 275 | 552 | 0 | 0.848428978 | 1998 | 0.945 | 0.8898 | 0 | 1.92 | 0 | 45.12241208
446.25 | 900 | 923 | 0.099 | 1.568463345 | 2000 | 0.749 | 0.919 | 0.06 | 1.89 | 0.77 | 185.8896244
446.775 | 900 | 986 | 0.0988 | 1.025252463 | 2010 | 0.7493 | 0.919 | 0.065 | 1.886 | 0.77 | 185.8934165
447.125 | 375 | 558 | 0.1703 | 0.956874899 | 1999 | 0.7243 | 1.0266 | 0 | 1.857 | 0 | 94.79915788
447.125 | 900 | 567 | 0.1703 | 1.48481838 | 1998 | 0.7243 | 1.0266 | 0 | 1.857 | 0 | 176.2841895
454.825 | 900 | 959 | 0.1006 | 1.442659281 | 2010 | 0.7629 | 0.9357 | 0.104 | 1.706 | 0.784 | 273.7529984
455 | 900 | 896 | 0.101 | 1.477747363 | 1993 | 0.763 | 0.936 | 0.1 | 1.71 | 0.78 | 273.7529984
456.575 | 900 | 1030 | 0.1005 | 1.334764719 | 1995 | 0.7615 | 0.8645 | 0.086 | 2.006 | 0.783 | 178.2067933
456.75 | 900 | 873 | 0.1 | 0.766762019 | 2011 | 0.761 | 0.864 | 0.09 | 2.01 | 0.78 | 178.1916248
458.325 | 900 | 953 | 0.1105 | 1.4209708 | 2009 | 0.7326 | 0.8952 | 0.05 | 1.954 | 0.861 | 185.4535308
458.5 | 900 | 890 | 0.111 | 1.276766272 | 1991 | 0.733 | 0.895 | 0.05 | 1.95 | 0.86 | 185.4345702
462.875 | 900 | 1023 | 0.111 | 0.745782666 | 2000 | 0.7904 | 0.8326 | 0.059 | 1.955 | 0.865 | 228.4826937
463.75 | 900 | 866 | 0.111 | 1.326246696 | 2006 | 0.79 | 0.833 | 0.06 | 1.95 | 0.86 | 228.4751095
465.5 | 950 | 6 | 0.114 | 1.358544149 | 2007 | 0.67 | 0.932 | 0 | 2.28 | 0 | 258.6641609
465.5 | 900 | 9 | 0.114 | 0.821857227 | 1994 | 0.67 | 0.932 | 0 | 2.28 | 0 | 252.1985997
465.5 | 950 | 65 | 0.114 | 1.32602556 | 1996 | 0.67 | 0.932 | 0 | 2.28 | 0 | 267.825918
465.5 | 900 | 907 | 0.112 | 1.383996818 | 2005 | 0.745 | 0.91 | 0.1 | 1.78 | 0.87 | 216.7953861
465.85 | 900 | 970 | 0.1123 | 1.335847346 | 1991 | 0.7445 | 0.9097 | 0.104 | 1.779 | 0.875 | 216.8181388
477.05 | 900 | 956 | 0 | 1.584274223 | 2005 | 0.7622 | 0.9313 | 0.106 | 1.987 | 0.896 | 177.3497746
477.4 | 375 | 559 | 0.1819 | 1.120544621 | 1999 | 0.7143 | 1.0124 | 0 | 1.857 | 0 | 108.7086467
477.4 | 900 | 598 | 0.1819 | 1.257332523 | 2003 | 0.7143 | 1.0124 | 0 | 1.857 | 0 | 172.5982508
477.4 | 900 | 987 | 0.1051 | 1.065511992 | 2007 | 0.6797 | 0.904 | 0.09 | 2.097 | 0.818 | 204.4406656
477.75 | 900 | 830 | 0.105 | 1.520239761 | 1996 | 0.68 | 0.904 | 0.09 | 2.1 | 0.82 | 204.4330814
477.75 | 900 | 893 | 0 | 1.676318577 | 2010 | 0.762 | 0.931 | 0.11 | 1.99 | 0.9 | 177.3194377
481.25 | 900 | 405 | 0.18 | 1.341833032 | 2002 | 0.765 | 0.83 | 0.1035 | 1.62 | 1.2 | 419.2944873
481.25 | 375 | 634 | 0 | 1.752171256 | 1998 | 0.808 | 1.088 | 0 | 1.83 | 0 | 78.1176308
481.25 | 900 | 635 | 0 | 1.514210553 | 1998 | 0.808 | 1.088 | 0 | 1.83 | 0 | 134.7339525
481.3725 | 275 | 335 | 0 | 1.685414654 | 2001 | 0.7775 | 1.0536 | 0.099 | 1.5948 | 1.2135 | 130.9039134
481.3725 | 550 | 336 | 0 | 1.3055562 | 2009 | 0.7775 | 1.0536 | 0.099 | 1.5948 | 1.2135 | 213.2307951
481.3725 | 900 | 337 | 0 | 1.763484295 | 2011 | 0.7775 | 1.0536 | 0.099 | 1.5948 | 1.2135 | 282.3231851
481.3725 | 950 | 338 | 0 | 0.939814556 | 1998 | 0.7775 | 1.0536 | 0.099 | 1.5948 | 1.2135 | 312.6601291
481.3725 | 950 | 339 | 0 | 1.315755264 | 2007 | 0.7775 | 1.0536 | 0.099 | 1.5948 | 1.2135 | 322.33003
483 | 900 | 869 | 0.116 | 1.093635432 | 1998 | 0.768 | 0.87 | 0.09 | 1.8 | 0.9 | 243.529818
483.7 | 900 | 1026 | 0.116 | 1.106843049 | 2004 | 0.7683 | 0.8701 | 0.089 | 1.796 | 0.903 | 243.563947
484.75 | 550 | 612 | 0 | 1.588946527 | 1999 | 0.856 | 0.968 | 0 | 1.91 | 0 | 116.9489191
484.75 | 900 | 613 | 0 | 1.101594281 | 2001 | 0.856 | 0.968 | 0 | 1.91 | 0 | 142.8111639
484.75 | 275 | 614 | 0 | 0.866634893 | 1996 | 0.856 | 0.968 | 0 | 1.91 | 0 | 62.49410464
484.75 | 950 | 615 | 0 | 1.687673565 | 1999 | 0.856 | 0.968 | 0 | 1.91 | 0 | 171.8967089
484.75 | 950 | 616 | 0 | 0.94441496 | 2001 | 0.856 | 0.968 | 0 | 1.91 | 0 | 177.812413
484.75 | 950 | 617 | 0 | 0.84472908 | 2008 | 0.856 | 0.968 | 0 | 1.91 | 0 | 185.3587278
484.75 | 900 | 913 | 0.117 | 1.162438489 | 1993 | 0.666 | 0.946 | 0.07 | 1.91 | 0.91 | 239.6618576
484.75 | 900 | 976 | 0.1168 | 1.320114988 | 2000 | 0.6656 | 0.9465 | 0.07 | 1.906 | 0.91 | 239.6808182
484.8375 | 275 | 305 | 0 | 0.954315644 | 1992 | 0.87561 | 0.9739 | 0.1183 | 1.606 | 0.9739 | 127.2634801
484.8375 | 550 | 306 | 0 | 0.901517087 | 2009 | 0.87561 | 0.9739 | 0.1183 | 1.606 | 0.9739 | 230.3711685
484.8375 | 900 | 307 | 0 | 1.063046423 | 2004 | 0.87561 | 0.9739 | 0.1183 | 1.606 | 0.9739 | 265.5620235
484.8375 | 950 | 308 | 0 | 1.146155855 | 2009 | 0.87561 | 0.9739 | 0.1183 | 1.606 | 0.9739 | 280.6925744
484.8375 | 950 | 309 | 0 | 0.97164602 | 2001 | 0.87561 | 0.9739 | 0.1183 | 1.606 | 0.9739 | 306.0239226
485.0825 | 275 | 355 | 0.09782 | 1.47585085 | 1999 | 0.78246 | 1.0617 | 0.1119 | 1.607 | 0.2446 | 167.4599309
485.0825 | 550 | 356 | 0.09782 | 1.629940431 | 1994 | 0.78246 | 1.0617 | 0.1119 | 1.607 | 0.2446 | 262.4145656
485.0825 | 900 | 357 | 0.09782 | 1.73445639 | 1997 | 0.78246 | 1.0617 | 0.1119 | 1.607 | 0.2446 | 347.2821664
485.0825 | 950 | 358 | 0.09782 | 0.997499349 | 1991 | 0.78246 | 1.0617 | 0.1119 | 1.607 | 0.2446 | 367.5320766
485.0825 | 950 | 359 | 0.09782 | 1.706043888 | 1999 | 0.78246 | 1.0617 | 0.1119 | 1.607 | 0.2446 | 368.2146578
489.65 | 900 | 1005 | 0.1289 | 1.086280132 | 2003 | 0.8049 | 0.8251 | 0.095 | 1.724 | 1.004 | 290.548289
490 | 900 | 848 | 0.129 | 0.94121106 | 1990 | 0.805 | 0.825 | 0.09 | 1.72 | 1 | 290.51416
491.75 | 375 | 745 | 0 | 1.603217389 | 2004 | 0.774 | 1.104 | 0 | 1.86 | 0 | 79.74824154
491.75 | 900 | 746 | 0 | 1.371971752 | 2004 | 0.774 | 1.104 | 0 | 1.85 | 0 | 123.3955197
491.75 | 900 | 776 | 0 | 1.14351324 | 1997 | 0.774 | 1.104 | 0 | 1.86 | 0 | 123.3955197
497 | 900 | 520 | 0.015 | 1.040648615 | 1991 | 0.801 | 0.842 | 0.0546 | 1.79 | 1.41 | 240.5340447
497 | 275 | 521 | 0.015 | 0.99766271 | 2001 | 0.801 | 0.842 | 0.0546 | 1.79 | 1.41 | 73.67543543
497 | 375 | 522 | 0.015 | 1.025191639 | 1992 | 0.801 | 0.842 | 0.0546 | 1.79 | 1.41 | 132.72413
497 | 950 | 523 | 0.015 | 1.098102498 | 2011 | 0.801 | 0.842 | 0.0546 | 1.79 | 1.41 | 244.8624766
497 | 900 | 898 | 0.12 | 1.145003015 | 1995 | 0.794 | 0.97 | 0.07 | 1.68 | 0 | 225.1380457
497 | 900 | 961 | 0.1197 | 1.396464843 | 2001 | 0.7942 | 0.9704 | 0.072 | 1.683 | 0 | 225.1418378
498.75 | 900 | 403 | 0.19 | 1.116423921 | 1994 | 0.685 | 1.031 | 0.076 | 1.63 | 0 | 294.6854898
501.025 | 900 | 134 | 0.2009 | 1.343564024 | 2003 | 0.8037 | 1.0046 | 0.112 | 1.447 | 0 | 372.3480664
501.025 | 950 | 179 | 0.2009 | 1.138556049 | 2004 | 0.8037 | 1.0046 | 0.112 | 1.447 | 0 | 422.404024
502.25 | 900 | 855 | 0.121 | 1.327199166 | 2009 | 0.696 | 0.904 | 0.09 | 1.88 | 0.94 | 230.6745379
502.775 | 900 | 1012 | 0.1205 | 0.87291751 | 2004 | 0.6959 | 0.9044 | 0.092 | 1.876 | 0.939 | 240.8905038
504 | 275 | 670 | 0.192 | 1.638362878 | 2001 | 0.7178 | 0.932 | 0 | 1.92 | 0 | 88.60283707
504 | 900 | 679 | 0.192 | 1.355924641 | 2008 | 0.7178 | 0.932 | 0 | 1.92 | 0 | 213.4241932
504 | 375 | 691 | 0.192 | 1.375736752 | 1999 | 0.7178 | 0.932 | 0 | 1.92 | 0 | 129.3794819
504 | 950 | 702 | 0.192 | 1.512333048 | 2007 | 0.7178 | 0.932 | 0 | 1.92 | 0 | 277.8977834
504 | 900 | 864 | 0.121 | 1.483943804 | 1999 | 0.829 | 0.908 | 0.07 | 1.77 | 0 | 231.736331
504.7 | 900 | 1021 | 0.121 | 1.638907538 | 1990 | 0.8295 | 0.9079 | 0.07 | 1.774 | 0 | 231.77046
505.75 | 950 | 533 | 0 | 1.629527932 | 1994 | 0.8953 | 0.9132 | 0 | 1.92 | 0 | 176.3752003
505.75 | 275 | 534 | 0 | 1.127398749 | 1999 | 0.8953 | 0.9132 | 0 | 1.92 | 0 | 64.10196267
505.75 | 375 | 545 | 0 | 1.036390051 | 2000 | 0.8953 | 0.9132 | 0 | 1.92 | 0 | 80.28293018
505.75 | 900 | 549 | 0 | 1.065888107 | 2001 | 0.8953 | 0.9132 | 0 | 1.92 | 0 | 140.6534487
505.75 | 900 | 917 | 0.134 | 1.109627638 | 1998 | 0.76 | 0.924 | 0.06 | 1.95 | 0 | 254.3373543
505.75 | 900 | 980 | 0.1337 | 0.846466694 | 2001 | 0.7601 | 0.9241 | 0.055 | 1.949 | 0 | 254.360107
507.85 | 375 | 581 | 0.1935 | 1.334518912 | 1993 | 0.7043 | 0.9982 | 0 | 1.857 | 0 | 120.2253091
507.85 | 900 | 586 | 0.1935 | 1.27384247 | 1995 | 0.7043 | 0.9982 | 0 | 1.857 | 0 | 181.7372552
508.1125 | 275 | 300 | 0 | 0.993087595 | 1997 | 0.865 | 0.96118 | 0.0941 | 1.6808 | 0.9618 | 123.7747315
508.1125 | 550 | 301 | 0 | 1.613779909 | 1997 | 0.865 | 0.96118 | 0.0941 | 1.6808 | 0.9618 | 190.7056142
508.1125 | 900 | 302 | 0 | 1.470701757 | 1998 | 0.865 | 0.96118 | 0.0941 | 1.6808 | 0.9618 | 191.0469048
508.1125 | 950 | 303 | 0 | 1.377190355 | 1999 | 0.865 | 0.96118 | 0.0941 | 1.6808 | 0.9618 | 247.966596
508.1125 | 950 | 304 | 0 | 1.393099958 | 2011 | 0.865 | 0.96118 | 0.0941 | 1.6808 | 0.9618 | 269.3541415
516.25 | 375 | 779 | 0 | 0.96372751 | 2001 | 0.769 | 1.069 | 0 | 1.85 | 0 | 81.37885228
516.25 | 900 | 780 | 0 | 1.714035177 | 2011 | 0.769 | 1.069 | 0 | 1.85 | 0 | 138.4881494
517.4925 | 275 | 310 | 0 | 1.577151701 | 2005 | 0.8592 | 0.95514 | 0.0887 | 1.7154 | 0.9564 | 126.201687
517.4925 | 550 | 311 | 0 | 1.601823304 | 1991 | 0.8592 | 0.95514 | 0.0887 | 1.7154 | 0.9564 | 193.7772298
517.4925 | 900 | 312 | 0 | 1.28316939 | 1994 | 0.8592 | 0.95514 | 0.0887 | 1.7154 | 0.9564 | 219.6773957
517.4925 | 950 | 313 | 0 | 1.033081471 | 1992 | 0.8592 | 0.95514 | 0.0887 | 1.7154 | 0.9564 | 267.9510579
517.4925 | 950 | 314 | 0 | 1.312737692 | 1998 | 0.8592 | 0.95514 | 0.0887 | 1.7154 | 0.9564 | 286.2290666
517.65 | 375 | 566 | 0 | 1.482274026 | 1996 | 0.7693 | 1.0914 | 0 | 1.857 | 0 | 81.64050842
517.65 | 900 | 571 | 0 | 1.411693298 | 1999 | 0.7693 | 1.0914 | 0 | 1.857 | 0 | 138.6929237
518 | 375 | 739 | 0 | 1.741292083 | 2002 | 0.769 | 1.09 | 0 | 1.86 | 0 | 104.0177967
518 | 900 | 740 | 0 | 1.45461079 | 2003 | 0.769 | 1.09 | 0 | 1.86 | 0 | 138.4881494
518 | 375 | 782 | 0 | 1.788854819 | 1991 | 0.765 | 1.085 | 0 | 1.92 | 0 | 78.1176308
518 | 900 | 783 | 0 | 1.528806106 | 1990 | 0.765 | 1.085 | 0 | 1.92 | 0 | 119.0725052
518 | 950 | 784 | 0 | 1.620363125 | 2008 | 0.765 | 1.085 | 0 | 1.92 | 0 | 161.6579903
518 | 900 | 878 | 0 | 1.390611697 | 1995 | 0.778 | 0.819 | 0.11 | 2.21 | 1.07 | 172.8068173
518 | 900 | 941 | 0 | 1.188740157 | 2006 | 0.7784 | 0.8192 | 0.105 | 2.214 | 1.067 | 172.8106094
519.75 | 375 | 741 | 0 | 1.239290662 | 1995 | 0.734 | 1.04 | 0 | 1.86 | 0 | 170.2660982
520.03 | 275 | 340 | 0 | 1.157073529 | 2010 | 0.75345 | 1.0228 | 0.0952 | 1.748 | 1.1754 | 120.51351
520.03 | 550 | 341 | 0 | 1.598029647 | 1999 | 0.75345 | 1.0228 | 0.0952 | 1.748 | 1.1754 | 203.4471307
520.03 | 900 | 342 | 0 | 1.248578367 | 2011 | 0.75345 | 1.0228 | 0.0952 | 1.748 | 1.1754 | 260.7081125
520.03 | 950 | 343 | 0 | 1.453743076 | 2004 | 0.75345 | 1.0228 | 0.0952 | 1.748 | 1.1754 | 285.7740125
520.03 | 950 | 344 | 0 | 1.682381996 | 1992 | 0.75345 | 1.0228 | 0.0952 | 1.748 | 1.1754 | 312.0913114
521.15 | 900 | 1002 | 0.1372 | 0.908117837 | 2008 | 0.6553 | 0.8784 | 0.06 | 2.013 | 1.069 | 294.3859125
521.5 | 900 | 845 | 0.137 | 1.143895848 | 1996 | 0.655 | 0.878 | 0.06 | 2.01 | 1.07 | 294.3821203
521.5 | 900 | 853 | 0 | 1.441474524 | 2004 | 0.815 | 0.879 | 0.06 | 1.86 | 1.07 | 234.5045771
521.5 | 900 | 865 | 0 | 1.512780038 | 1998 | 0.744 | 0.88 | 0.11 | 2.1 | 1.07 | 175.3096151
521.5 | 900 | 914 | 0 | 0.913175867 | 2002 | 0.784 | 0.953 | 0.13 | 1.64 | 1.07 | 197.2280572
521.675 | 900 | 977 | 0 | 0.928705328 | 1998 | 0.784 | 0.9532 | 0.128 | 1.636 | 1.075 | 197.2621862
521.675 | 900 | 1010 | 0 | 1.105296606 | 1995 | 0.8152 | 0.879 | 0.061 | 1.864 | 1.07 | 234.5424983
521.85 | 900 | 1022 | 0 | 1.190225389 | 2005 | 0.7442 | 0.8796 | 0.111 | 2.097 | 1.07 | 175.3134073
524.65 | 900 | 948 | 0 | 1.431339614 | 2008 | 0.7276 | 0.8782 | 0.099 | 2.115 | 1.198 | 131.0973114
525 | 375 | 636 | 0 | 0.975437349 | 2001 | 0.795 | 1.075 | 0 | 1.84 | 0 | 85.66394562
525 | 900 | 637 | 0 | 0.950359871 | 2004 | 0.795 | 1.075 | 0 | 1.84 | 0 | 147.6650749
525 | 900 | 885 | 0 | 1.40983453 | 2010 | 0.728 | 0.878 | 0.1 | 2.12 | 1.2 | 131.0935193
528.5 | 550 | 794 | 0 | 1.524326524 | 1990 | 0.817 | 0.974 | 0 | 2.03 | 0 | 99.69478222
528.5 | 950 | 795 | 0 | 1.026239171 | 2001 | 0.817 | 0.974 | 0 | 2.03 | 0 | 147.0962572
528.5 | 900 | 825 | 0 | 1.099820323 | 2006 | 0.817 | 0.974 | 0 | 2.03 | 0 | 119.6413229
531.3 | 900 | 994 | 0.1399 | 1.565633412 | 2007 | 0.7225 | 0.8955 | 0.062 | 2.135 | 0 | 183.8077516
532 | 900 | 15 | 0.076 | 1.07643179 | 2009 | 0.67 | 0.932 | 0 | 2.28 | 0 | 262.9757991
532 | 900 | 837 | 0.14 | 1.307203259 | 1990 | 0.722 | 0.895 | 0.06 | 2.14 | 0 | 183.8039595
533.4 | 900 | 999 | 0 | 0.87839602 | 2003 | 0.7052 | 0.9594 | 0.098 | 1.96 | 0.996 | 165.6776354
533.75 | 900 | 842 | 0 | 1.630305329 | 1993 | 0.705 | 0.959 | 0.1 | 1.96 | 1 | 165.6776354
534.275 | 375 | 659 | 0.2035 | 1.238810618 | 2008 | 0.631 | 0.9654 | 0 | 2.035 | 0 | 142.4167836
534.275 | 900 | 671 | 0.2035 | 1.202282853 | 1993 | 0.631 | 0.9654 | 0 | 2.035 | 0 | 238.5735197
534.275 | 275 | 687 | 0.2035 | 1.574544159 | 1997 | 0.631 | 0.9654 | 0 | 2.035 | 0 | 77.79150865
534.275 | 950 | 712 | 0.2035 | 1.564750763 | 1998 | 0.631 | 0.9654 | 0 | 2.035 | 0 | 300.2940323
537.25 | 950 | 622 | 0 | 0.982359795 | 2007 | 0.812 | 0.968 | 0 | 1.93 | 0 | 189.6817424
537.25 | 950 | 623 | 0 | 1.659699648 | 2005 | 0.812 | 0.968 | 0 | 1.93 | 0 | 198.8207467
537.25 | 275 | 624 | 0 | 1.653004309 | 1991 | 0.812 | 0.968 | 0 | 1.93 | 0 | 68.97862642
537.25 | 900 | 625 | 0 | 1.700086368 | 1993 | 0.812 | 0.968 | 0 | 1.93 | 0 | 151.4192717
537.25 | 950 | 626 | 0 | 1.155888919 | 1999 | 0.812 | 0.968 | 0 | 1.93 | 0 | 181.0736345
542.325 | 900 | 992 | 0.1428 | 1.080688545 | 1993 | 0.6512 | 0.9139 | 0.221 | 1.678 | 1.112 | 210.1857244
542.5 | 275 | 722 | 0 | 1.490343276 | 2000 | 0.83 | 1.012 | 0 | 1.92 | 0 | 65.18650842
542.5 | 375 | 723 | 0 | 0.990321671 | 1992 | 0.83 | 1.012 | 0 | 1.92 | 0 | 94.84087118
542.5 | 900 | 724 | 0 | 1.019073201 | 1993 | 0.83 | 1.012 | 0 | 1.92 | 0 | 153.0498825
542.5 | 950 | 725 | 0 | 0.959316516 | 1990 | 0.83 | 1.012 | 0 | 1.92 | 0 | 196.6971607
542.5 | 950 | 726 | 0 | 0.964771219 | 2004 | 0.83 | 1.012 | 0 | 1.92 | 0 | 212.8515833
563.5 | 900 | 823 | 0 | 1.072127251 | 2007 | 0.8 | 0.974 | 0 | 2.03 | 0 | 138.4881494
563.5 | 950 | 824 | 0 | 1.523496855 | 1998 | 0.8 | 0.974 | 0 | 2.03 | 0 | 162.7197834
563.5 | 900 | 859 | 0.149 | 1.065353655 | 2008 | 0.709 | 0.951 | 0.08 | 1.86 | 0 | 288.3147315
563.5 | 900 | 870 | 0 | 1.498994469 | 1998 | 0.813 | 0.818 | 0.1 | 1.96 | 1.16 | 171.479576
563.85 | 900 | 1027 | 0 | 1.073878268 | 2006 | 0.8134 | 0.8179 | 0.104 | 1.96 | 1.156 | 171.4833681
564.375 | 900 | 1016 | 0.1486 | 1.656218033 | 2004 | 0.7095 | 0.951 | 0.085 | 1.858 | 0 | 288.3450685
566.475 | 900 | 131 | 0.2828 | 1.532154623 | 2002 | 0.6599 | 0.9427 | 0.103 | 1.838 | 0 | 410.8380641
568.75 | 375 | 632 | 0 | 1.68116842 | 1991 | 0.783 | 1.063 | 0 | 1.84 | 0 | 96.47148192
568.75 | 900 | 633 | 0 | 1.480321549 | 2000 | 0.783 | 1.063 | 0 | 1.84 | 0 | 168.1425121
569.8 | 900 | 1013 | 0.1664 | 1.200595897 | 2004 | 0.79 | 0.8816 | 0.089 | 1.74 | 0 | 336.7969602
570.5 | 900 | 856 | 0.166 | 1.056017412 | 1990 | 0.79 | 0.882 | 0.09 | 1.74 | 0 | 336.7779996
570.5 | 900 | 888 | 0 | 1.553947343 | 2005 | 0.792 | 0.801 | 0.11 | 1.99 | 1.38 | 223.734962
571.375 | 900 | 951 | 0 | 1.321216817 | 2002 | 0.7925 | 0.8011 | 0.108 | 1.99 | 1.379 | 212.4685794
578.375 | 900 | 966 | 0.1696 | 1.406768663 | 2004 | 0.8023 | 0.811 | 0.081 | 1.949 | 0 | 311.404938
579.25 | 275 | 727 | 0 | 1.077986693 | 2011 | 0.821 | 1.025 | 0 | 1.92 | 0 | 78.6864485
579.25 | 375 | 728 | 0 | 1.452363868 | 2009 | 0.821 | 1.025 | 0 | 1.92 | 0 | 95.90266422
579.25 | 900 | 729 | 0 | 1.500457331 | 1990 | 0.821 | 1.025 | 0 | 1.92 | 0 | 174.5891127
579.25 | 950 | 730 | 0 | 1.645641158 | 2009 | 0.821 | 1.025 | 0 | 1.92 | 0 | 208.5285688
579.25 | 950 | 731 | 0 | 1.37064737 | 1995 | 0.821 | 1.025 | 0 | 1.92 | 0 | 216.6057802
579.25 | 950 | 769 | 0 | 1.587062027 | 2009 | 0.825 | 0.978 | 0 | 1.92 | 0 | 214.4821941
579.25 | 950 | 770 | 0 | 1.635194235 | 1994 | 0.825 | 0.978 | 0 | 1.92 | 0 | 226.8444988
579.25 | 275 | 772 | 0 | 1.509797249 | 1993 | 0.825 | 0.978 | 0 | 1.92 | 0 | 74.36343398
579.25 | 275 | 785 | 0 | 1.37492848 | 2007 | 0.825 | 0.879 | 0 | 1.92 | 0 | 74.36343398
579.25 | 375 | 786 | 0 | 1.444492531 | 2005 | 0.825 | 0.978 | 0 | 1.92 | 0 | 89.45606362
579.25 | 900 | 787 | 0 | 0.88980344 | 2008 | 0.825 | 0.978 | 0 | 1.92 | 0 | 172.958502
579.25 | 950 | 788 | 0 | 1.666833026 | 2002 | 0.825 | 0.978 | 0 | 1.92 | 0 | 204.774372
579.25 | 900 | 903 | 0.17 | 0.982088245 | 1997 | 0.802 | 0.811 | 0.08 | 1.95 | 0 | 311.370809
581.875 | 950 | 3 | 0.1425 | 1.252712839 | 1996 | 0.594 | 0.932 | 0 | 2.28 | 0 | 221.4824439
581.875 | 950 | 4 | 0.1425 | 1.088840057 | 2000 | 0.594 | 0.932 | 0 | 2.28 | 0 | 225.79029
581.875 | 375 | 68 | 0.1425 | 0.846047301 | 2011 | 0.594 | 0.932 | 0 | 2.28 | 0 | 166.5156935
582.75 | 900 | 393 | 0.0175 | 1.478224687 | 2010 | 0.652 | 0.996 | 0.179 | 1.67 | 1.63 | 260.0255313
582.75 | 275 | 542 | 0 | 1.218695558 | 1999 | 0.8426 | 0.9312 | 0 | 1.92 | 0 | 85.88768058
582.75 | 900 | 547 | 0 | 1.466461237 | 2007 | 0.8426 | 0.9312 | 0 | 1.92 | 0 | 175.817759
582.75 | 375 | 548 | 0 | 1.38090519 | 1998 | 0.8426 | 0.9312 | 0 | 1.92 | 0 | 128.7272376
582.75 | 950 | 550 | 0 | 1.593249263 | 2007 | 0.8426 | 0.9312 | 0 | 1.92 | 0 | 229.2411173
584.5 | 900 | 394 | 0.0176 | 1.029696044 | 1993 | 0.633 | 0.967 | 0.153 | 1.89 | 1.58 | 243.7952662
588 | 900 | 899 | 0 | 1.051343217 | 2009 | 0.817 | 0.986 | 0.03 | 1.82 | 0 | 246.7531183
588.875 | 900 | 962 | 0 | 1.631335621 | 2004 | 0.8168 | 0.9858 | 0.034 | 1.819 | 0 | 246.775871
591.325 | 375 | 116 | 0.189 | 1.274177425 | 1992 | 0.7558 | 0.9447 | 0.095 | 1.749 | 0 | 193.0567274
591.325 | 900 | 139 | 0.189 | 1.291936357 | 2011 | 0.7558 | 0.9447 | 0.095 | 1.749 | 0 | 274.4355797
591.325 | 950 | 184 | 0.189 | 1.271633272 | 2002 | 0.7558 | 0.9447 | 0.095 | 1.749 | 0 | 372.8789629
593.25 | 275 | 599 | 0 | 1.64449227 | 1990 | 0.781 | 0.968 | 0 | 1.97 | 0 | 72.73282324
612.5 | 550 | 759 | 0 | 1.099019835 | 2003 | 0.775 | 0.974 | 0 | 2.03 | 0 | 123.9264162
612.5 | 900 | 760 | 0 | 1.358321021 | 2003 | 0.775 | 0.974 | 0 | 2.03 | 0 | 150.3574787
612.5 | 950 | 761 | 0 | 1.180719777 | 2011 | 0.775 | 0.974 | 0 | 2.03 | 0 | 164.8812906
612.5 | 950 | 762 | 0 | 0.987320842 | 2007 | 0.775 | 0.974 | 0 | 2.03 | 0 | 172.4276055
612.5 | 950 | 763 | 0 | 1.000827481 | 1998 | 0.775 | 0.974 | 0 | 2.03 | 0 | 179.9739203
621.25 | 900 | 498 | 0.019 | 1.018864331 | 1996 | 0.871 | 0.967 | 0.1313 | 1.45 | 0.97 | 242.1646555
621.25 | 900 | 499 | 0.019 | 1.206326339 | 2005 | 0.871 | 0.967 | 0.1225 | 1.45 | 0.97 | 305.0000507
622.825 | 900 | 1014 | 0 | 1.164297596 | 2007 | 0.7784 | 0.8014 | 0.11 | 1.933 | 1.416 | 224.7777945
623 | 900 | 404 | 0.119 | 1.603740847 | 1995 | 0.657 | 1.061 | 0.0903 | 1.6 | 0 | 324.4915373
623 | 900 | 857 | 0 | 0.887999245 | 2005 | 0.778 | 0.801 | 0.11 | 1.93 | 1.42 | 224.7588339
628.25 | 900 | 524 | 0.019 | 1.198537126 | 2001 | 0.801 | 0.942 | 0.1091 | 1.54 | 1.41 | 346.144531
628.25 | 900 | 525 | 0.019 | 1.13713292 | 1993 | 0.801 | 0.942 | 0.1091 | 1.54 | 1.41 | 327.2218622
628.25 | 275 | 526 | 0.019 | 0.831387522 | 1998 | 0.801 | 0.942 | 0.1091 | 1.54 | 1.41 | 138.1414414
628.25 | 275 | 527 | 0.019 | 1.492220177 | 2005 | 0.801 | 0.942 | 0.1091 | 1.54 | 1.41 | 130.0154743
628.25 | 375 | 528 | 0.019 | 1.496600492 | 1991 | 0.801 | 0.942 | 0.1091 | 1.54 | 1.41 | 196.6484049
628.25 | 375 | 529 | 0.019 | 1.621038991 | 2002 | 0.801 | 0.942 | 0.1091 | 1.54 | 1.41 | 212.358608
628.25 | 950 | 530 | 0.019 | 1.415546102 | 2007 | 0.801 | 0.942 | 0.1091 | 1.54 | 1.41 | 378.1283377
628.25 | 950 | 531 | 0.019 | 0.861115184 | 2004 | 0.801 | 0.942 | 0.1091 | 1.54 | 1.41 | 367.2937149
634.55 | 275 | 84 | 0.189 | 1.324289049 | 2009 | 0.7558 | 0.9447 | 0.116 | 1.649 | 0 | 194.1564416
634.55 | 375 | 115 | 0.189 | 1.48412347 | 1992 | 0.7558 | 0.9447 | 0.116 | 1.649 | 0 | 125.9362388
634.55 | 900 | 130 | 0.189 | 1.444389179 | 2009 | 0.7558 | 0.9447 | 0.116 | 1.649 | 0 | 392.1429224
634.55 | 900 | 133 | 0.189 | 0.835122148 | 1998 | 0.7558 | 0.9447 | 0.116 | 1.649 | 0 | 392.1429224
634.55 | 900 | 135 | 0.189 | 0.8644329 | 2000 | 0.7558 | 0.9447 | 0.116 | 1.649 | 0 | 392.1429224
634.55 | 900 | 138 | 0.189 | 1.592610628 | 1999 | 0.7558 | 0.9447 | 0.116 | 1.649 | 0 | 392.1429224
634.55 | 950 | 176 | 0.189 | 1.365350742 | 1995 | 0.7558 | 0.9447 | 0.116 | 1.649 | 0 | 436.1314912
634.55 | 950 | 178 | 0.189 | 1.06042759 | 2007 | 0.7558 | 0.9447 | 0.116 | 1.649 | 0 | 436.1314912
634.55 | 950 | 180 | 0.189 | 1.58498158 | 2011 | 0.7558 | 0.9447 | 0.116 | 1.649 | 0 | 436.1314912
634.55 | 950 | 183 | 0.189 | 1.386836033 | 1990 | 0.7558 | 0.9447 | 0.116 | 1.649 | 0 | 436.1314912
640.5 | 900 | 847 | 0.187 | 0.858373209 | 2002 | 0.757 | 0.824 | 0.07 | 1.91 | 0 | 362.4885596
640.5 | 900 | 1004 | 0.187 | 1.214940066 | 1998 | 0.7569 | 0.8243 | 0.066 | 1.913 | 0 | 362.499936
654.5 | 275 | 71 | 0.1892 | 1.419109357 | 1990 | 0.7567 | 0.9261 | 0.101 | 1.701 | 0 | 189.188767
654.5 | 900 | 117 | 0.1892 | 1.391443588 | 1993 | 0.7567 | 0.9261 | 0.101 | 1.701 | 0 | 336.019576
654.5 | 950 | 140 | 0.1892 | 1.470893414 | 2001 | 0.7567 | 0.9261 | 0.101 | 1.701 | 0 | 348.6852501
654.5 | 900 | 838 | 0 | 1.203867815 | 1998 | 0.73 | 1.013 | 0.07 | 1.9 | 0 | 214.7855635
655.025 | 900 | 995 | 0 | 1.24563478 | 1994 | 0.7304 | 1.0132 | 0.067 | 1.902 | 0 | 214.8083162
673.75 | 225 | 764 | 0 | 1.013682749 | 2006 | 0.763 | 0.966 | 0 | 1.86 | 0 | 34.47035262
673.75 | 275 | 765 | 0 | 0.863794464 | 2010 | 0.763 | 0.966 | 0 | 1.86 | 0 | 80.84795576
673.75 | 375 | 766 | 0 | 1.166573529 | 1993 | 0.763 | 0.966 | 0 | 1.86 | 0 | 127.7185342
673.75 | 550 | 767 | 0 | 1.286313615 | 1999 | 0.763 | 0.966 | 0 | 1.86 | 0 | 153.580779
673.75 | 900 | 768 | 0 | 1.639443583 | 2009 | 0.763 | 0.966 | 0 | 1.86 | 0 | 172.4276055
677.25 | 900 | 486 | 0.02 | 1.505095988 | 2009 | 0.845 | 0.938 | 0.1432 | 1.57 | 0.94 | 276.2937175
677.25 | 900 | 487 | 0.02 | 1.590220485 | 1990 | 0.845 | 0.938 | 0.1393 | 1.57 | 0.94 | 256.7643098
677.25 | 900 | 488 | 0.02 | 0.821632492 | 2009 | 0.845 | 0.938 | 0.1161 | 1.57 | 0.94 | 256.7643098
677.25 | 275 | 489 | 0.02 | 1.662332397 | 1994 | 0.845 | 0.938 | 0.1432 | 1.57 | 0.94 | 125.139894
677.25 | 275 | 490 | 0.02 | 1.620083142 | 2008 | 0.845 | 0.938 | 0.1393 | 1.57 | 0.94 | 140.308366
677.25 | 275 | 491 | 0.02 | 0.957417193 | 1994 | 0.845 | 0.938 | 0.1161 | 1.57 | 0.94 | 191.2365107
677.25 | 375 | 492 | 0.02 | 1.509905348 | 2004 | 0.845 | 0.938 | 0.1432 | 1.57 | 0.94 | 202.6128647
677.25 | 375 | 493 | 0.02 | 1.057494601 | 2002 | 0.845 | 0.938 | 0.1393 | 1.57 | 0.94 | 252.4412953
677.25 | 375 | 494 | 0.02 | 0.893352668 | 2010 | 0.845 | 0.938 | 0.1161 | 1.57 | 0.94 | 229.1576907
677.25 | 950 | 495 | 0.02 | 0.860578056 | 2008 | 0.845 | 0.938 | 0.1432 | 1.57 | 0.94 | 309.8539618
677.25 | 950 | 496 | 0.02 | 1.541463814 | 1992 | 0.845 | 0.938 | 0.1393 | 1.57 | 0.94 | 263.8176493
677.25 | 950 | 497 | 0.02 | 1.548372359 | 1991 | 0.845 | 0.938 | 0.1161 | 1.57 | 0.94 | 338.0293985
680.05 | 275 | 79 | 0.0971 | 0.819910945 | 1994 | 0.9257 | 0.8521 | 0.121 | 1.579 | 0 | 154.5288085
680.05 | 900 | 125 | 0.0971 | 0.977672051 | 2008 | 0.9257 | 0.8521 | 0.121 | 1.579 | 0 | 278.8344365
680.05 | 950 | 171 | 0.0971 | 1.142880842 | 2009 | 0.9257 | 0.8521 | 0.121 | 1.579 | 0 | 316.7935377
682.325 | 375 | 114 | 0.189 | 0.935204706 | 1999 | 0.7558 | 0.9447 | 0.22 | 1.459 | 0 | 325.0224338
682.325 | 900 | 137 | 0.189 | 1.414607142 | 2005 | 0.7558 | 0.9447 | 0.22 | 1.459 | 0 | 409.7383499
682.325 | 950 | 182 | 0.189 | 1.1095636 | 1994 | 0.7558 | 0.9447 | 0.22 | 1.459 | 0 | 454.2957364
687.75 | 275 | 535 | 0 | 1.536651161 | 1990 | 0.7856 | 0.9406 | 0 | 1.92 | 0 | 105.5953178
687.75 | 950 | 536 | 0 | 1.668564694 | 1993 | 0.7856 | 0.9406 | 0 | 1.92 | 0 | 268.6563918
687.75 | 900 | 537 | 0 | 1.490458578 | 1997 | 0.7856 | 0.9406 | 0 | 1.92 | 0 | 217.8268422
687.75 | 375 | 551 | 0 | 1.445839156 | 1997 | 0.7856 | 0.9406 | 0 | 1.92 | 0 | 152.583452
687.75 | 275 | 804 | 0 | 1.243497918 | 2007 | 0.758 | 0.94 | 0 | 1.92 | 0 | 105.0795898
687.75 | 900 | 805 | 0 | 0.91754415 | 2006 | 0.758 | 0.94 | 0 | 1.92 | 0 | 217.7054944
687.75 | 950 | 806 | 0 | 1.637791808 | 2005 | 0.758 | 0.94 | 0 | 1.92 | 0 | 268.3681909
694.75 | 900 | 392 | 0.0172 | 0.872716254 | 2010 | 0.633 | 0.967 | 0.208 | 1.67 | 1.58 | 306.0618438
694.75 | 900 | 562 | 0 | 1.535850304 | 2007 | 0.7343 | 1.0406 | 0 | 1.857 | 0 | 181.9534059
694.75 | 375 | 569 | 0 | 1.630172947 | 2002 | 0.7343 | 1.0406 | 0 | 1.857 | 0 | 139.9632833
694.75 | 900 | 744 | 0 | 0.975656998 | 2009 | 0.734 | 1.04 | 0 | 1.86 | 0 | 203.1437613
694.75 | 900 | 826 | 0 | 1.343678182 | 1992 | 0.734 | 1.04 | 0 | 1.85 | 0 | 215.0130906
700 | 900 | 640 | 0 | 1.038841405 | 2011 | 0.745 | 1.025 | 0 | 1.87 | 0 | 240.3444388
700 | 375 | 641 | 0 | 1.13953998 | 1997 | 0.745 | 1.025 | 0 | 1.87 | 0 | 165.791399
703.15 | 275 | 83 | 0.0947 | 0.929066944 | 1990 | 0.8521 | 0.9468 | 0.114 | 1.474 | 0 | 226.048154
780.5 | 950 | 484 | 0.024 | 1.348369083 | 1992 | 0.712 | 0.967 | 0.1164 | 1.62 | 0.79 | 303.9003365
780.5 | 950 | 485 | 0.024 | 1.346035872 | 2009 | 0.712 | 0.967 | 0.103 | 1.62 | 0.79 | 301.2079327
787.675 | 900 | 391 | 0.05 | 1.041651815 | 1995 | 0.6132 | 1.1244 | 0.03 | 2 | 0 | 216.567859
789.25 | 900 | 384 | 0 | 1.597994732 | 2004 | 0.745 | 1.03 | 0.1125 | 1.65 | 0 | 433.4011662
820.75 | 275 | 77 | 0.1172 | 1.078324487 | 2008 | 0.8405 | 0.8521 | 0.322 | 1.378 | 0 | 221.0804794
820.75 | 900 | 123 | 0.1172 | 0.779892593 | 1993 | 0.8405 | 0.8521 | 0.322 | 1.378 | 0 | 367.9492095
820.75 | 950 | 169 | 0.1172 | 1.079328845 | 1999 | 0.8405 | 0.8521 | 0.322 | 1.378 | 0 | 388.8437797
831.25 | 900 | 10 | 0 | 0.8992294 | 1992 | 0.594 | 0.932 | 0 | 2.28 | 0 | 216.0938442
831.25 | 950 | 20 | 0 | 0.900315478 | 2001 | 0.594 | 0.932 | 0 | 2.28 | 0 | 234.4135663
831.25 | 275 | 76 | 0.1188 | 1.013890725 | 2010 | 0.7815 | 0.8521 | 0.089 | 1.811 | 0 | 207.8839088
831.25 | 900 | 122 | 0.1188 | 0.758964631 | 2004 | 0.7815 | 0.8521 | 0.089 | 1.811 | 0 | 375.6472091
831.25 | 950 | 168 | 0.1188 | 0.861841486 | 2005 | 0.7815 | 0.8521 | 0.089 | 1.811 | 0 | 408.069818
831.25 | 900 | 381 | 0 | 1.516342598 | 2008 | 0.641 | 1.098 | 0.019 | 1.42 | 0.59 | 314.745794
831.25 | 900 | 402 | 0 | 0.945128796 | 2005 | 0.662 | 1.044 | 0.095 | 1.62 | 0 | 321.8749758
840 | 900 | 538 | 0 | 1.277757569 | 2001 | 0.7122 | 0.9362 | 0 | 1.92 | 0 | 241.6830565
840 | 375 | 539 | 0 | 0.828947799 | 2011 | 0.7122 | 0.9362 | 0 | 1.92 | 0 | 190.1330044
840 | 950 | 540 | 0 | 1.455890161 | 2003 | 0.7122 | 0.9362 | 0 | 1.92 | 0 | 298.7354718
840 | 275 | 541 | 0 | 1.210986346 | 2001 | 0.7122 | 0.9362 | 0 | 1.92 | 0 | 134.2258087
840 | 900 | 742 | 0 | 1.568170862 | 1998 | 0.721 | 0.936 | 0 | 1.92 | 0 | 241.4062319
840 | 950 | 743 | 0 | 1.672488777 | 2001 | 0.721 | 0.936 | 0 | 1.92 | 0 | 298.515529
840 | 275 | 827 | 0 | 1.377514977 | 2001 | 0.721 | 0.936 | 0 | 1.92 | 0 | 134.1651348
848.75 | 900 | 70 | 0 | 1.342974737 | 2003 | 0.8 | 1.12 | 0 | 1.46 | 0 | 395.9350404
859.25 | 900 | 500 | 0.026 | 0.834857592 | 2001 | 0.699 | 0.882 | 0.0393 | 2.1 | 1.23 | 305.5309473
859.25 | 900 | 501 | 0.026 | 1.372371214 | 2006 | 0.699 | 0.822 | 0.0393 | 2.01 | 1.23 | 318.537912
859.25 | 275 | 502 | 0.026 | 0.885810845 | 2010 | 0.699 | 0.882 | 0.0393 | 2.1 | 1.23 | 140.8500971
859.25 | 375 | 503 | 0.026 | 1.287581036 | 1997 | 0.699 | 0.882 | 0.0393 | 2.1 | 1.23 | 184.1885886
945 | 900 | 1 | 0 | 1.528696958 | 1993 | 0.676 | 1.04 | 0.025 | 1.62 | 0 | 439.9236092
945 | 900 | 2 | 0 | 1.107596939 | 2008 | 0.676 | 1.055 | 0.025 | 1.62 | 0 | 340.3805117
945 | 375 | 752 | 0 | 1.739930281 | 2002 | 0.613 | 1.125 | 0 | 1.73 | 0 | 289.3765246
945 | 550 | 753 | 0 | 1.527267535 | 2000 | 0.613 | 1.125 | 0 | 1.73 | 0 | 328.7007882
945 | 900 | 754 | 0 | 1.735468506 | 1997 | 0.613 | 1.125 | 0 | 1.73 | 0 | 370.1865592
945 | 950 | 755 | 0 | 1.394782512 | 1998 | 0.613 | 1.125 | 0 | 1.73 | 0 | 383.1176815
945 | 950 | 756 | 0 | 1.685471745 | 1998 | 0.613 | 1.125 | 0 | 1.73 | 0 | 393.9252178
945 | 950 | 757 | 0 | 1.35372021 | 2006 | 0.613 | 1.125 | 0 | 1.73 | 0 | 407.9181333
945 | 275 | 800 | 0 | 1.703753827 | 2011 | 0.613 | 1.125 | 0 | 1.73 | 0 | 229.006006